## Sheet1
| en_width | ex_width | en_thick | ex_thick | force_strip | ex_temp | ex_tension | avg_diam_wr | avg_diam_br | equiv_mod_wr | prf_chg_attn_fac | pu_prf_pass0 | tgt_profile | tgt_flatness | prf_vrn | flt_vrn | prf_int | prf_fin | force_bnd | dummied
1 | 1143.44 | 1143.44 | 40.6488 | 24.4041 | 17356 | 992 | 6.982 | 776.61 | 1505.43 | 2.076e+005 | 1.08 | 0.0063 | 0.0450 | 0 | 0.0027 | 2 | 0.0483 | 0.0483 | 890 | F
2 | 1143.44 | 1143.44 | 24.4041 | 14.9867 | 17188 | 970 | 8.203 | 794.73 | 1499.01 | 2.124e+005 | 1.20 | 0.0063 | 0.0450 | 0 | 0.0027 | 2 | 0.0483 | 0.0483 | 890 | F
3 | 1143.44 | 1143.44 | 14.9867 | 9.8838 | 15474 | 958 | 8.667 | 785.71 | 1505.97 | 2.119e+005 | 2.69 | 0.0063 | 0.0450 | 0 | 0.0027 | 2 | 0.0483 | 0.0483 | 890 | F
4 | 1143.44 | 1143.44 | 9.8838 | 6.8268 | 14102 | 943 | 11.640 | 751.57 | 1498.49 | 2.097e+005 | 7.29 | 0.0063 | 0.0450 | 0 | 0.0027 | 2 | 0.0483 | 0.0483 | 890 | F
5 | 1143.44 | 1143.44 | 6.8268 | 4.8716 | 12384 | 932 | 12.925 | 676.77 | 1477.65 | 1.983e+005 | 16.17 | 0.0063 | 0.0450 | 0 | 0.0027 | 2 | 0.0483 | 0.0483 | 840 | F
6 | 1143.44 | 1143.44 | 4.8716 | 3.7914 | 9978 | 920 | 13.300 | 659.15 | 1492.69 | 1.996e+005 | 22.09 | 0.0063 | 0.0450 | 0 | 0.0027 | 2 | 0.0483 | 0.0483 | 840 | F
7 | 1143.44 | 1143.44 | 3.7914 | 3.2373 | 7741 | 904 | 0.000 | 686.84 | 1470.38 | 1.976e+005 | 24.31 | 0.0063 | 0.0450 | 0 | 0.0027 | 2 | 0.0483 | 0.0483 | 840 | F