## Sheet1
| en_width | ex_width | en_thick | ex_thick | force_strip | ex_temp | ex_tension | avg_diam_wr | avg_diam_br | equiv_mod_wr | prf_chg_attn_fac | pu_prf_pass0 | tgt_profile | tgt_flatness | prf_vrn | flt_vrn | prf_int | prf_fin | force_bnd | dummied
1 | 995.12 | 995.12 | 35.6703 | 19.2692 | 18299 | 985 | 8.303 | 757.46 | 1500.98 | 2.070e+005 | 1.11 | 0.0063 | 0.0300 | 0 | 0.0171 | -22 | 0.0385 | 0.0475 | 890 | F
2 | 995.12 | 995.12 | 19.2692 | 10.8777 | 17412 | 969 | 9.149 | 750.13 | 1490.78 | 2.096e+005 | 1.35 | 0.0063 | 0.0300 | 0 | 0.0171 | -22 | 0.0385 | 0.0475 | 890 | F
3 | 995.12 | 995.12 | 10.8777 | 6.9491 | 16346 | 953 | 11.491 | 798.92 | 1514.79 | 2.126e+005 | 5.45 | 0.0063 | 0.0300 | 0 | 0.0171 | -22 | 0.0385 | 0.0475 | 890 | F
4 | 995.12 | 995.12 | 6.9491 | 4.8748 | 14924 | 941 | 13.681 | 728.33 | 1489.56 | 2.080e+005 | 10.96 | 0.0063 | 0.0300 | 0 | 0.0171 | -22 | 0.0385 | 0.0475 | 890 | F
5 | 995.12 | 995.12 | 4.8748 | 3.5566 | 12792 | 928 | 15.353 | 653.52 | 1468.44 | 2.000e+005 | 24.37 | 0.0063 | 0.0300 | 0 | 0.0171 | -22 | 0.0385 | 0.0475 | 840 | F
6 | 995.12 | 995.12 | 3.5566 | 2.7889 | 10305 | 911 | 15.675 | 637.09 | 1471.15 | 2.014e+005 | 31.58 | 0.0063 | 0.0300 | 0 | 0.0171 | -22 | 0.0385 | 0.0475 | 840 | F
7 | 995.12 | 995.12 | 2.7889 | 2.4263 | 8002 | 890 | 0.000 | 689.73 | 1473.57 | 1.974e+005 | 31.67 | 0.0063 | 0.0300 | 0 | 0.0171 | -22 | 0.0385 | 0.0475 | 840 | F