## Sheet1
| en_width | ex_width | en_thick | ex_thick | force_strip | ex_temp | ex_tension | avg_diam_wr | avg_diam_br | equiv_mod_wr | prf_chg_attn_fac | pu_prf_pass0 | tgt_profile | tgt_flatness | prf_vrn | flt_vrn | prf_int | prf_fin | force_bnd | dummied
1 | 1128.30 | 1128.30 | 40.0642 | 24.4686 | 18611 | 978 | 6.982 | 730.21 | 1500.98 | 2.060e+005 | 1.08 | 0.0063 | 0.0400 | 0 | 0.0134 | 2 | 0.0538 | 0.0538 | 890 | F
2 | 1128.30 | 1128.30 | 24.4686 | 15.4085 | 18799 | 967 | 8.203 | 786.22 | 1490.78 | 2.119e+005 | 1.19 | 0.0063 | 0.0400 | 0 | 0.0134 | 2 | 0.0538 | 0.0538 | 890 | F
3 | 1128.30 | 1128.30 | 15.4085 | 10.3375 | 17122 | 955 | 8.645 | 745.82 | 1514.79 | 2.093e+005 | 2.27 | 0.0063 | 0.0400 | 0 | 0.0134 | 2 | 0.0538 | 0.0538 | 890 | F
4 | 1128.30 | 1128.30 | 10.3375 | 7.5741 | 15259 | 948 | 11.640 | 742.18 | 1489.56 | 2.090e+005 | 5.61 | 0.0063 | 0.0400 | 0 | 0.0134 | 2 | 0.0538 | 0.0538 | 890 | F
5 | 1128.30 | 1128.30 | 7.5741 | 5.6600 | 12657 | 937 | 13.018 | 651.74 | 1468.44 | 2.002e+005 | 10.75 | 0.0063 | 0.0400 | 0 | 0.0134 | 2 | 0.0538 | 0.0538 | 840 | F
6 | 1128.30 | 1128.30 | 5.6600 | 4.6839 | 10795 | 925 | 14.630 | 687.66 | 1471.15 | 1.976e+005 | 14.27 | 0.0063 | 0.0400 | 0 | 0.0134 | 2 | 0.0538 | 0.0538 | 840 | F
7 | 1128.30 | 1128.30 | 4.6839 | 4.2480 | 8376 | 908 | 0.000 | 692.04 | 1473.57 | 1.973e+005 | 12.93 | 0.0063 | 0.0400 | 0 | 0.0134 | 2 | 0.0538 | 0.0538 | 840 | F