## Sheet1
| en_width | ex_width | en_thick | ex_thick | force_strip | ex_temp | ex_tension | avg_diam_wr | avg_diam_br | equiv_mod_wr | prf_chg_attn_fac | pu_prf_pass0 | tgt_profile | tgt_flatness | prf_vrn | flt_vrn | prf_int | prf_fin | wr_shft_lock | force_bnd | dummied
1 | 1114.39 | 1114.39 | 39.9591 | 23.3569 | 18415 | 980 | 6.982 | 730.21 | 1500.98 | 2.060e+005 | 1.09 | 0.0063 | 0.0400 | 0 | 0.0114 | 1 | 0.0519 | 0.0519 |  | 890 | F
2 | 1114.39 | 1114.39 | 23.3569 | 14.7743 | 18597 | 969 | 8.203 | 786.22 | 1490.78 | 2.119e+005 | 1.20 | 0.0063 | 0.0400 | 0 | 0.0114 | 1 | 0.0519 | 0.0519 |  | 890 | F
3 | 1114.39 | 1114.39 | 14.7743 | 9.6478 | 16937 | 958 | 8.645 | 745.82 | 1514.79 | 2.093e+005 | 2.58 | 0.0063 | 0.0400 | 0 | 0.0114 | 1 | 0.0519 | 0.0519 |  | 890 | F
4 | 1114.39 | 1114.39 | 9.6478 | 7.1811 | 15092 | 951 | 11.640 | 742.18 | 1489.56 | 2.090e+005 | 6.01 | 0.0063 | 0.0400 | 0 | 0.0114 | 1 | 0.0519 | 0.0519 |  | 890 | F
5 | 1114.39 | 1114.39 | 7.1811 | 5.3970 | 12517 | 940 | 13.018 | 651.74 | 1468.44 | 2.002e+005 | 11.54 | 0.0063 | 0.0400 | 0 | 0.0114 | 1 | 0.0519 | 0.0519 |  | 840 | F
6 | 1114.39 | 1114.39 | 5.3970 | 4.4739 | 10670 | 928 | 14.630 | 687.66 | 1471.15 | 1.976e+005 | 15.00 | 0.0063 | 0.0400 | 0 | 0.0114 | 1 | 0.0519 | 0.0519 |  | 840 | F
7 | 1114.39 | 1114.39 | 4.4739 | 4.0457 | 8277 | 912 | 0.000 | 692.04 | 1473.57 | 1.973e+005 | 13.76 | 0.0063 | 0.0400 | 0 | 0.0114 | 1 | 0.0519 | 0.0519 |  | 840 | F