## Sheet1
| en_width | ex_width | en_thick | ex_thick | force_strip | ex_temp | ex_tension | avg_diam_wr | avg_diam_br | equiv_mod_wr | prf_chg_attn_fac | pu_prf_pass0 | tgt_profile | tgt_flatness | prf_vrn | flt_vrn | prf_int | prf_fin | wr_shft_lock | force_bnd | dummied
1 | 1379.89 | 1379.89 | 42.0614 | 26.8849 | 19637 | 986 | 6.982 | 730.47 | 1493.33 | 2.060e+005 | 1.10 | 0.0063 | 0.0400 | 0 | 0.0342 | 2 | 0.0747 | 0.0747 |  | 890 | F
2 | 1379.89 | 1379.89 | 26.8849 | 15.8149 | 17456 | 978 | 8.203 | 724.10 | 1483.21 | 2.058e+005 | 1.29 | 0.0063 | 0.0400 | 0 | 0.0342 | 2 | 0.0747 | 0.0747 |  | 890 | F
3 | 1379.89 | 1379.89 | 15.8149 | 10.4101 | 16365 | 970 | 8.667 | 717.86 | 1484.01 | 2.055e+005 | 3.85 | 0.0063 | 0.0400 | 0 | 0.0342 | 2 | 0.0747 | 0.0747 |  | 890 | F
4 | 1379.89 | 1379.89 | 10.4101 | 7.1929 | 14910 | 960 | 11.640 | 713.80 | 1486.71 | 2.054e+005 | 8.58 | 0.0063 | 0.0400 | 0 | 0.0342 | 2 | 0.0747 | 0.0747 |  | 890 | F
5 | 1379.89 | 1379.89 | 7.1929 | 5.0514 | 12547 | 953 | 12.925 | 660.76 | 1452.87 | 1.995e+005 | 19.30 | 0.0063 | 0.0400 | 0 | 0.0342 | 2 | 0.0747 | 0.0747 |  | 840 | F
6 | 1379.89 | 1379.89 | 5.0514 | 3.9346 | 10546 | 942 | 13.800 | 660.70 | 1480.59 | 1.995e+005 | 23.11 | 0.0063 | 0.0400 | 0 | 0.0342 | 2 | 0.0747 | 0.0747 |  | 840 | F
7 | 1379.89 | 1379.89 | 3.9346 | 3.5412 | 7466 | 929 | 0.000 | 672.54 | 1465.40 | 1.986e+005 | 17.38 | 0.0063 | 0.0400 | 0 | 0.0342 | 2 | 0.0747 | 0.0747 |  | 840 | F