## Sheet1
| en_width | ex_width | en_thick | ex_thick | rolling_force | ex_temp | ex_tension | avg_diam_wr | avg_diam_br | equiv_mod_wr | prf_chg_attn_fac | pu_prf_pass0
1 | 1383.66 | 1383.66 | 40.6329 | 20.0652 | 22448 | 970 | 6.5 | 818.39 | 1536.72 | 206700 | 1.27 | 0.0045
2 | 1383.66 | 1383.66 | 20.0652 | 11.2086 | 20687 | 960 | 7.3 | 838.9 | 1583.9 | 206700 | 2.94 | 0.0045
3 | 1383.66 | 1383.66 | 11.2086 | 6.834 | 18367 | 950 | 9.2 | 843.18 | 1527.01 | 206700 | 18.46 | 0.0045
4 | 1383.66 | 1383.66 | 6.834 | 4.87 | 17248 | 944 | 14.3 | 833.48 | 1540.31 | 206700 | 26.17 | 0.0045
5 | 1383.66 | 1383.66 | 4.87 | 3.5502 | 14355 | 935 | 18.6 | 699.77 | 1517.87 | 190000 | 32.34 | 0.0045
6 | 1383.66 | 1383.66 | 3.5502 | 2.813 | 10654 | 925 | 21 | 672.97 | 1545.66 | 190000 | 27.2 | 0.0045
7 | 1383.66 | 1383.66 | 2.813 | 2.4283 | 10093 | 910 | 0 | 637.6 | 1517.33 | 190000 | 27.95 | 0.0045