## Sheet1
| pcEnPceD_width | pcEnPceD_thick | pcFSSstdD_force_strip | pcExPceD_temp_avg | pcExPceD_width | pcExPceD_thick | pcExPceD_tension
1 | 1320.91 | 41.4902 | 22135 | 1008 | 1320.91 | 27.6428 | 4.8
2 | 1320.91 | 27.6428 | 21029 | 987.4 | 1320.91 | 17.8412 | 5.1
3 | 1320.91 | 17.8412 | 19922 | 968.2 | 1320.91 | 11.8213 | 6.1
4 | 1320.91 | 11.8213 | 17707 | 949 | 1320.91 | 8.2989 | 14
5 | 1320.91 | 8.2989 | 15716 | 935.4 | 1320.91 | 6.5252 | 15
6 | 1320.91 | 6.5252 | 13503 | 919.3 | 1320.91 | 5.4122 | 16
7 | 1320.91 | 5.4122 | 11736 | 912.3 | 1320.91 | 4.6543 | 0