## Sheet1
| en_width | ex_width | en_thick | ex_thick | rolling_force | ex_temp | ex_tension | avg_diam_wr | avg_diam_br | equiv_mod_wr | prf_chg_attn_fac | pu_prf_pass0
1 | 1277.93 | 1277.93 | 45.4721 | 19.2374 | 13737 | 980 | 7.151 | 746.42 | 1508.12 | 2.066e+005 | 1.16 | 0.0063
2 | 1277.93 | 1277.93 | 19.2374 | 8.9603 | 11939 | 963 | 8.300 | 737.68 | 1500.41 | 2.063e+005 | 2.60 | 0.0063
3 | 1277.93 | 1277.93 | 8.9603 | 5.9791 | 11055 | 948 | 9.124 | 728.57 | 1525.99 | 2.060e+005 | 11.34 | 0.0063
4 | 1277.93 | 1277.93 | 5.9791 | 4.3009 | 10748 | 932 | 11.300 | 716.47 | 1496.49 | 2.055e+005 | 20.57 | 0.0063
5 | 1277.93 | 1277.93 | 4.3009 | 3.3959 | 9073 | 918 | 13.200 | 667.28 | 1471.21 | 1.990e+005 | 29.30 | 0.0063
6 | 1277.93 | 1277.93 | 3.3959 | 2.8572 | 7370 | 902 | 14.600 | 674.57 | 1498.27 | 1.985e+005 | 30.29 | 0.0063
7 | 1277.93 | 1277.93 | 2.8572 | 2.5297 | 6733 | 883 | 0.000 | 669.65 | 1477.21 | 1.988e+005 | 30.23 | 0.0063