## Sheet1
| en_width | ex_width | en_thick | ex_thick | rolling_force | ex_temp | ex_tension | avg_diam_wr | avg_diam_br | equiv_mod_wr | prf_chg_attn_fac | pu_prf_pass0
1 | 1170.44 | 1170.44 | 41.1656 | 22.4350 | 17008 | 1002 | 8.652 | 762.01 | 1490.98 | 2.071e+005 | 1.10 | 0.0063
2 | 1170.44 | 1170.44 | 22.4350 | 13.5462 | 16667 | 990 | 9.968 | 764.38 | 1488.51 | 2.105e+005 | 1.29 | 0.0063
3 | 1170.44 | 1170.44 | 13.5462 | 8.3306 | 15646 | 977 | 12.439 | 762.71 | 1487.02 | 2.104e+005 | 4.21 | 0.0063
4 | 1170.44 | 1170.44 | 8.3306 | 5.4637 | 14284 | 964 | 14.066 | 753.50 | 1483.17 | 2.098e+005 | 10.98 | 0.0063
5 | 1170.44 | 1170.44 | 5.4637 | 3.7275 | 12757 | 954 | 15.915 | 685.55 | 1457.03 | 1.977e+005 | 26.60 | 0.0063
6 | 1170.44 | 1170.44 | 3.7275 | 2.8106 | 9865 | 942 | 17.451 | 669.98 | 1483.32 | 1.988e+005 | 34.53 | 0.0063
7 | 1170.44 | 1170.44 | 2.8106 | 2.5295 | 7044 | 924 | 0.000 | 692.02 | 1468.69 | 1.973e+005 | 24.58 | 0.0063