## Sheet1
| pcEnPceD_width | pcEnPceD_thick | pcFSSstdD_force_strip | pcExPceD_temp_avg | pcExPceD_width | pcExPceD_thick | pcExPceD_tension
1 | 1277.9 | 45.4721 | 13737 | 980 | 1277.9 | 19.2374 | 7.151
2 | 1277.9 | 19.2374 | 11939 | 963 | 1277.9 | 8.9603 | 8.3
3 | 1277.9 | 8.9603 | 11055 | 948 | 1277.9 | 5.9791 | 9.124
4 | 1277.9 | 5.9791 | 10748 | 932 | 1277.9 | 4.3009 | 11.3
5 | 1277.9 | 4.3009 | 9073 | 918 | 1277.9 | 3.3959 | 13.2
6 | 1277.9 | 3.3959 | 7370 | 902 | 1277.9 | 2.8572 | 14.6
7 | 1277.9 | 2.8572 | 6733 | 883 | 1277.9 | 2.5297 | 0