## Sheet1
| en_width | en_thick | rolling_force | ex_temp | ex_width | ex_thick | ex_tension | avg_diam_wr | avg_diam_br | equiv_mod_wr
1 | 1277.9 | 45.4721 | 13737 | 980 | 1277.9 | 19.2374 | 7.151 | 746.42 | 1508.12 | 206600
2 | 1277.9 | 19.2374 | 11939 | 963 | 1277.9 | 8.9603 | 8.3 | 737.68 | 1500.41 | 206300
3 | 1277.9 | 8.9603 | 11055 | 948 | 1277.9 | 5.9791 | 9.124 | 728.57 | 1525.99 | 206000
4 | 1277.9 | 5.9791 | 10748 | 932 | 1277.9 | 4.3009 | 11.3 | 716.47 | 1496.49 | 205500
5 | 1277.9 | 4.3009 | 9073 | 918 | 1277.9 | 3.3959 | 13.2 | 667.28 | 1471.21 | 199000
6 | 1277.9 | 3.3959 | 7370 | 902 | 1277.9 | 2.8572 | 14.6 | 674.57 | 1498.27 | 198500
7 | 1277.9 | 2.8572 | 6733 | 883 | 1277.9 | 2.5297 | 0 | 669.65 | 1477.21 | 198800